## PLA
Point No. | Angular Frequency | Storage Modulus | Loss Modulus | Loss Factor | Shear Strain | Complex Viscosity | Torque | Status
| [rad/s] | [Pa] | [Pa] | [1] | [%] | [Pa·s] | [mN·m]
1 | 600 | 10.637 | 161.33 | 15.167 | 1 | 0.26946 | 0.14814 | TruStrain™
2 | 380 | 32.319 | 199.24 | 6.165 | 1 | 0.53177 | 0.18536 | TruStrain™
3 | 240 | 30.958 | 170.94 | 5.522 | 1.01 | 0.72343 | 0.15955 | TruStrain™
4 | 152 | 21.371 | 123.22 | 5.766 | 1.01 | 0.82324 | 0.11486 | TruStrain™
5 | 96.1 | 13.775 | 87.092 | 6.322 | 1.01 | 0.91747 | 0.081004 | TruStrain™
6 | 60.8 | 8.3825 | 61.074 | 7.286 | 1 | 1.0139 | 0.05661 | TruStrain™
7 | 38.5 | 5.0056 | 42.73 | 8.537 | 1.01 | 1.1185 | 0.039513 | TruStrain™
8 | 24.3 | 2.9582 | 29.774 | 10.065 | 1.01 | 1.2296 | 0.027481 | TruStrain™
9 | 15.4 | 2.2181 | 21.621 | 9.748 | 1.01 | 1.4119 | 0.019962 | TruStrain™
10 | 9.74 | 1.4768 | 15.41 | 10.435 | 1.01 | 1.5896 | 0.014218 | TruStrain™
11 | 6.16 | 1.0037 | 11.022 | 10.982 | 1.01 | 1.7964 | 0.010165 | TruStrain™
12 | 3.9 | 0.71212 | 7.9367 | 11.145 | 1.01 | 2.0445 | 0.0073188 | TruStrain™
13 | 2.47 | 0.52828 | 5.8127 | 11.003 | 1.01 | 2.3671 | 0.0053607 | TruStrain™
14 | 1.56 | 0.43569 | 4.4126 | 10.128 | 1.01 | 2.8425 | 0.0040725 | TruStrain™
15 | 0.987 | 0.40503 | 3.5358 | 8.73 | 1.01 | 3.6064 | 0.0032687 | TruStrain™
16 | 0.624 | 0.43301 | 3.0262 | 6.989 | 1.01 | 4.8966 | 0.0028076 | TruStrain™
17 | 0.395 | 0.50581 | 2.7289 | 5.395 | 1.01 | 7.027 | 0.002549 | WMa,TruStrain™
18 | 0.25 | 0.66848 | 2.6591 | 3.978 | 1.01 | 10.973 | 0.0025182 | WMa,TruStrain™
19 | 0.158 | 0.84063 | 2.6692 | 3.175 | 1.01 | 17.704 | 0.0025702 | WMa,TruStrain™
20 | 0.1 | 0.99355 | 2.6963 | 2.714 | 1.01 | 28.735 | 0.0026391 | WMa,TruStrain™

## lignin
Point No. | Angular Frequency | Storage Modulus | Loss Modulus | Loss Factor | Shear Strain | Complex Viscosity | Torque | Status
| [rad/s] | [Pa] | [Pa] | [1] | [%] | [Pa·s] | [mN·m]
1 | 600 | 0.0048822 | 97.645 | 20000 | 1 | 0.16274 | 0.089494 | ME-,MV-,taD,TruStrain™
2 | 380 | 0.0010781 | 21.561 | 20000 | 1.01 | 0.056803 | 0.019803 | ME-,taD,TruStrain™
3 | 240 | 0.0013956 | 27.913 | 20000 | 1 | 0.11624 | 0.025635 | ME-,taD,TruStrain™
4 | 152 | 0.0010841 | 21.682 | 20000 | 1.01 | 0.14272 | 0.019919 | ME-,taD,TruStrain™
5 | 96.1 | 0.96418 | 17.685 | 18.342 | 1 | 0.18428 | 0.016265 | TruStrain™
6 | 60.8 | 1.5111 | 15.433 | 10.213 | 1 | 0.25505 | 0.014241 | TruStrain™
7 | 38.5 | 1.3427 | 13.781 | 10.264 | 1.01 | 0.35999 | 0.012729 | TruStrain™
8 | 24.3 | 1.292 | 12.341 | 9.552 | 1.01 | 0.50992 | 0.011399 | TruStrain™
9 | 15.4 | 2.1774 | 11.481 | 5.273 | 1.01 | 0.75908 | 0.010734 | TruStrain™
10 | 9.74 | 2.4455 | 11.033 | 4.511 | 1 | 1.1604 | 0.010378 | TruStrain™
11 | 6.16 | 2.1119 | 10.272 | 4.864 | 1.01 | 1.7021 | 0.0096315 | TruStrain™
12 | 3.9 | 2.3637 | 9.7411 | 4.121 | 1.01 | 2.5718 | 0.0092067 | TruStrain™
13 | 2.47 | 2.0892 | 9.3689 | 4.484 | 1.01 | 3.8929 | 0.008816 | TruStrain™
14 | 1.56 | 1.0213 | 7.53 | 7.373 | 1.01 | 4.8714 | 0.0069795 | TruStrain™
15 | 0.987 | 1.3993 | 7.359 | 5.259 | 1.01 | 7.5907 | 0.0068798 | TruStrain™
16 | 0.624 | 1.0813 | 6.5493 | 6.057 | 1.01 | 10.632 | 0.0060965 | TruStrain™
17 | 0.395 | 0.90989 | 4.0793 | 4.483 | 1.01 | 10.582 | 0.0038387 | WMa,TruStrain™
18 | 0.25 | 0.76852 | 3.6667 | 4.771 | 1.01 | 14.994 | 0.0034408 | WMa,TruStrain™
19 | 0.158 | 0.34899 | 2.5315 | 7.254 | 1.01 | 16.167 | 0.0023471 | WMa,TruStrain™
20 | 0.1 | 0.70033 | 3.1983 | 4.567 | 1.01 | 32.741 | 0.0030071 | WMa,TruStrain™

## 60-30-7
Point No. | Angular Frequency | Storage Modulus | Loss Modulus | Loss Factor | Shear Strain | Complex Viscosity | Torque | Status
| [rad/s] | [Pa] | [Pa] | [1] | [%] | [Pa·s] | [mN·m]
1 | 600 | 37.505 | 19.739 | 0.526 | 1 | 0.070637 | 0.038839 | TruStrain™
2 | 336 | 41.496 | 45.975 | 1.108 | 1 | 0.18435 | 0.056866 | TruStrain™
3 | 188 | 39.228 | 37.419 | 0.954 | 1.01 | 0.2882 | 0.049818 | TruStrain™
4 | 105 | 32.93 | 25.492 | 0.774 | 1.01 | 0.39539 | 0.038268 | TruStrain™
5 | 59 | 28.565 | 17.861 | 0.625 | 1 | 0.57129 | 0.03093 | TruStrain™
6 | 33 | 25.247 | 13.085 | 0.518 | 1.01 | 0.86121 | 0.026118 | TruStrain™
7 | 18.5 | 22.337 | 9.7138 | 0.435 | 1.01 | 1.3175 | 0.022373 | TruStrain™
8 | 10.4 | 20.19 | 7.4528 | 0.369 | 1.01 | 2.079 | 0.019766 | TruStrain™
9 | 5.8 | 18.377 | 5.9698 | 0.325 | 1.01 | 3.3337 | 0.017746 | TruStrain™
10 | 3.25 | 16.848 | 4.9817 | 0.296 | 1.01 | 5.4135 | 0.016136 | TruStrain™
11 | 1.82 | 15.451 | 4.3906 | 0.284 | 1.01 | 8.8399 | 0.014753 | TruStrain™
12 | 1.02 | 14.149 | 4.0137 | 0.284 | 1.01 | 14.455 | 0.013508 | TruStrain™
13 | 0.57 | 12.896 | 3.7868 | 0.294 | 1.01 | 23.593 | 0.012344 | TruStrain™
14 | 0.319 | 11.694 | 3.6332 | 0.311 | 1.01 | 38.391 | 0.011247 | WMa,TruStrain™
15 | 0.179 | 10.562 | 3.5362 | 0.335 | 1.01 | 62.364 | 0.01023 | WMa,TruStrain™
16 | 0.1 | 9.4797 | 3.4811 | 0.367 | 1.01 | 100.99 | 0.009275 | WMa,TruStrain™

## 90-30-7
Point No. | Angular Frequency | Storage Modulus | Loss Modulus | Loss Factor | Shear Strain | Complex Viscosity | Torque | Status
| [rad/s] | [Pa] | [Pa] | [1] | [%] | [Pa·s] | [mN·m]
1 | 600 | 0.0028571 | 57.142 | 20000 | 1 | 0.095237 | 0.052372 | ME-,MV-,taD,TruStrain™
2 | 380 | 52.006 | 26.018 | 0.5 | 1 | 0.1532 | 0.053399 | TruStrain™
3 | 240 | 69.864 | 44.842 | 0.642 | 1 | 0.34571 | 0.076242 | TruStrain™
4 | 152 | 70.981 | 37.389 | 0.527 | 1 | 0.5281 | 0.073676 | TruStrain™
5 | 96.1 | 66.819 | 30.803 | 0.461 | 1 | 0.76559 | 0.067562 | TruStrain™
6 | 60.8 | 62.04 | 24.906 | 0.401 | 1.01 | 1.0996 | 0.061401 | TruStrain™
7 | 38.5 | 57.792 | 20.066 | 0.347 | 1.01 | 1.5905 | 0.056187 | TruStrain™
8 | 24.3 | 54.25 | 16.166 | 0.298 | 1.01 | 2.3263 | 0.051991 | TruStrain™
9 | 15.4 | 51.304 | 13.168 | 0.257 | 1.01 | 3.4408 | 0.048647 | TruStrain™
10 | 9.74 | 48.987 | 10.993 | 0.224 | 1.01 | 5.1552 | 0.04611 | TruStrain™
11 | 6.16 | 47.183 | 9.5021 | 0.201 | 1.01 | 7.8121 | 0.044206 | TruStrain™
12 | 3.9 | 45.518 | 8.5191 | 0.187 | 1 | 11.881 | 0.042529 | TruStrain™
13 | 2.47 | 43.961 | 8.002 | 0.182 | 1.01 | 18.122 | 0.041039 | TruStrain™
14 | 1.56 | 42.37 | 7.7224 | 0.182 | 1.01 | 27.609 | 0.039555 | TruStrain™
15 | 0.987 | 40.85 | 7.5812 | 0.186 | 1.01 | 42.101 | 0.038159 | TruStrain™
16 | 0.624 | 39.488 | 7.7484 | 0.196 | 1.01 | 64.456 | 0.036958 | TruStrain™
17 | 0.395 | 38.255 | 8.0592 | 0.211 | 1.01 | 98.985 | 0.035906 | WMa,TruStrain™
18 | 0.25 | 36.938 | 8.2135 | 0.222 | 1.01 | 151.44 | 0.034754 | WMa,TruStrain™
19 | 0.158 | 35.568 | 8.6308 | 0.243 | 1.01 | 231.54 | 0.033615 | WMa,TruStrain™
20 | 0.1 | 34.471 | 8.9306 | 0.259 | 1.01 | 356.09 | 0.032705 | WMa,TruStrain™