## PLA
Point No. | Angular Frequency | Storage Modulus | Loss Modulus | Loss Factor | Shear Strain | Complex Viscosity | Torque | Status
| [rad/s] | [Pa] | [Pa] | [1] | [%] | [Pa·s] | [mN·m]
1 | 1 | 7.7012 | 16.156 | 2.098 | 0.101 | 17.898 | 0.001644 | WMa,TruStrain™
2 | 1 | 8.4682 | 17.203 | 2.032 | 0.163 | 19.174 | 0.0028596 | WMa,TruStrain™
3 | 1 | 9.2213 | 18.272 | 1.982 | 0.265 | 20.467 | 0.0049565 | WMa,TruStrain™
4 | 1 | 9.953 | 19.29 | 1.938 | 0.43 | 21.706 | 0.0085353 | WMa,TruStrain™
5 | 1 | 10.661 | 20.293 | 1.903 | 0.699 | 22.923 | 0.014637 | WMa,TruStrain™
6 | 1 | 11.39 | 21.255 | 1.866 | 1.13 | 24.114 | 0.025001 | WMa,TruStrain™
7 | 1 | 12.092 | 22.297 | 1.844 | 1.84 | 25.365 | 0.042702 | WMa,TruStrain™
8 | 1 | 12.726 | 23.219 | 1.825 | 2.99 | 26.478 | 0.072381 | WMa,TruStrain™
9 | 1 | 13.239 | 23.966 | 1.81 | 4.86 | 27.379 | 0.12153 | WMa,TruStrain™
10 | 1 | 13.734 | 24.753 | 1.802 | 7.89 | 28.307 | 0.20403 | WMa,TruStrain™
11 | 1 | 14.119 | 25.416 | 1.8 | 12.8 | 29.074 | 0.34027 | WMa,TruStrain™
12 | 1 | 14.06 | 25.686 | 1.827 | 20.8 | 29.283 | 0.55649 | WMa,TruStrain™
13 | 1 | 13.289 | 25.336 | 1.906 | 33.8 | 28.609 | 0.88284 | WMa,TruStrain™
14 | 1 | 11.274 | 23.366 | 2.073 | 54.8 | 25.944 | 1.3 | WMa,TruStrain™
15 | 1 | 7.5618 | 18.463 | 2.442 | 89 | 19.951 | 1.6233 | WMa,TruStrain™
16 | 1 | 4.1461 | 12.881 | 3.107 | 145 | 13.532 | 1.7877 | WMa,TruStrain™
17 | 1 | 2.25 | 8.8513 | 3.934 | 235 | 9.1328 | 1.9592 | WMa,TruStrain™
18 | 1 | 1.2318 | 5.6602 | 4.595 | 381 | 5.7927 | 2.0179 | WMa,TruStrain™
19 | 1 | 0.69531 | 2.8483 | 4.097 | 619 | 2.932 | 1.6584 | WMa,TruStrain™
20 | 1 | 0.30228 | 1.4577 | 4.822 | 1010 | 1.4887 | 1.3673 | WMa,TruStrain™

## lignin
Point No. | Angular Frequency | Storage Modulus | Loss Modulus | Loss Factor | Shear Strain | Complex Viscosity | Torque | Status
| [rad/s] | [Pa] | [Pa] | [1] | [%] | [Pa·s] | [mN·m]
1 | 1 | 15.56 | 26.102 | 1.678 | 0.101 | 30.388 | 0.0027917 | WMa,TruStrain™
2 | 1 | 7.458 | 18.582 | 2.492 | 0.163 | 20.023 | 0.0029868 | WMa,TruStrain™
3 | 1 | 2.6593 | 10.197 | 3.835 | 0.265 | 10.538 | 0.0025527 | WMa,TruStrain™
4 | 1 | 1.0474 | 6.0804 | 5.805 | 0.43 | 6.1699 | 0.0024265 | WMa,TruStrain™
5 | 1 | 0.50292 | 3.5401 | 7.039 | 0.699 | 3.5756 | 0.0022831 | WMa,TruStrain™
6 | 1 | 0.31335 | 2.5792 | 8.231 | 1.13 | 2.5981 | 0.0026938 | WMa,TruStrain™
7 | 1 | 0.2145 | 1.8281 | 8.523 | 1.84 | 1.8406 | 0.0030987 | WMa,TruStrain™
8 | 1 | 0.13602 | 1.3366 | 9.826 | 2.99 | 1.3435 | 0.0036726 | WMa,TruStrain™
9 | 1 | 0.095441 | 0.94528 | 9.904 | 4.86 | 0.95009 | 0.0042172 | WMa,TruStrain™
10 | 1 | 0.051118 | 0.68732 | 13.446 | 7.89 | 0.68922 | 0.0049676 | WMa,TruStrain™
11 | 1 | 0.031382 | 0.50363 | 16.049 | 12.8 | 0.50461 | 0.0059057 | WMa,TruStrain™
12 | 1 | 0.026784 | 0.3936 | 14.695 | 20.8 | 0.39451 | 0.0074972 | WMa,TruStrain™
13 | 1 | 0.019003 | 0.34789 | 18.307 | 33.8 | 0.34841 | 0.010751 | WMa,TruStrain™
14 | 1 | 0.019683 | 0.31411 | 15.958 | 54.8 | 0.31472 | 0.01577 | WMa,TruStrain™

## 60-30-7
Point No. | Angular Frequency | Storage Modulus | Loss Modulus | Loss Factor | Shear Strain | Complex Viscosity | Torque | Status
| [rad/s] | [Pa] | [Pa] | [1] | [%] | [Pa·s] | [mN·m]
1 | 1 | 14.802 | 3.7398 | 0.253 | 0.101 | 15.267 | 0.0014023 | WMa,TruStrain™
2 | 1 | 14.887 | 3.7226 | 0.25 | 0.163 | 15.346 | 0.0022886 | WMa,TruStrain™
3 | 1 | 14.891 | 3.6984 | 0.248 | 0.265 | 15.344 | 0.0037157 | WMa,TruStrain™
4 | 1 | 14.907 | 3.7047 | 0.249 | 0.43 | 15.361 | 0.0060402 | WMa,TruStrain™
5 | 1 | 14.819 | 3.7017 | 0.25 | 0.699 | 15.275 | 0.0097529 | WMa,TruStrain™
6 | 1 | 14.567 | 3.7472 | 0.257 | 1.13 | 15.041 | 0.015595 | WMa,TruStrain™
7 | 1 | 13.997 | 3.8924 | 0.278 | 1.84 | 14.528 | 0.024458 | WMa,TruStrain™
8 | 1 | 13.063 | 4.1428 | 0.317 | 2.99 | 13.705 | 0.037463 | WMa,TruStrain™
9 | 1 | 12.058 | 4.4599 | 0.37 | 4.86 | 12.857 | 0.057068 | WMa,TruStrain™
10 | 1 | 11.753 | 5.2212 | 0.444 | 7.89 | 12.861 | 0.092698 | WMa,TruStrain™
11 | 1 | 13.957 | 7.951 | 0.57 | 12.8 | 16.063 | 0.18799 | WMa,TruStrain™
12 | 1 | 21.95 | 17.64 | 0.804 | 20.8 | 28.16 | 0.53515 | WMa,TruStrain™
13 | 1 | 25.051 | 30.937 | 1.235 | 33.8 | 39.807 | 1.2284 | WMa,TruStrain™
14 | 1 | 18.971 | 36.096 | 1.903 | 54.8 | 40.777 | 2.0432 | WMa,TruStrain™
15 | 1 | 10.957 | 31.391 | 2.865 | 89 | 33.248 | 2.7052 | WMa,TruStrain™
16 | 1 | 5.7004 | 24.022 | 4.214 | 145 | 24.689 | 3.2618 | WMa,TruStrain™
17 | 1 | 2.8611 | 17.663 | 6.173 | 235 | 17.893 | 3.8385 | WMa,TruStrain™
18 | 1 | 1.3923 | 12.865 | 9.241 | 381 | 12.94 | 4.5076 | WMa,TruStrain™
19 | 1 | 0.65916 | 9.4573 | 14.348 | 619 | 9.4803 | 5.3623 | WMa,TruStrain™
20 | 1 | 0.30944 | 7.0465 | 22.772 | 1010 | 7.0533 | 6.4782 | WMa,TruStrain™

## 90-30-7
Point No. | Angular Frequency | Storage Modulus | Loss Modulus | Loss Factor | Shear Strain | Complex Viscosity | Torque | Status
| [rad/s] | [Pa] | [Pa] | [1] | [%] | [Pa·s] | [mN·m]
1 | 1 | 47.297 | 5.0361 | 0.106 | 0.101 | 47.564 | 0.0043688 | WMa,TruStrain™
2 | 1 | 47.149 | 5.2492 | 0.111 | 0.163 | 47.441 | 0.0070751 | WMa,TruStrain™
3 | 1 | 46.751 | 5.4881 | 0.117 | 0.265 | 47.072 | 0.011399 | WMa,TruStrain™
4 | 1 | 46.168 | 5.9592 | 0.129 | 0.43 | 46.552 | 0.018305 | WMa,TruStrain™
5 | 1 | 44.933 | 6.8535 | 0.153 | 0.699 | 45.453 | 0.029022 | WMa,TruStrain™
6 | 1 | 43.231 | 8.6076 | 0.199 | 1.13 | 44.079 | 0.045701 | WMa,TruStrain™
7 | 1 | 40.312 | 10.976 | 0.272 | 1.84 | 41.78 | 0.070336 | WMa,TruStrain™
8 | 1 | 35.188 | 13.888 | 0.395 | 2.99 | 37.83 | 0.10341 | WMa,TruStrain™
9 | 1 | 27.633 | 16.137 | 0.584 | 4.86 | 32 | 0.14204 | WMa,TruStrain™
10 | 1 | 19.338 | 16.03 | 0.829 | 7.89 | 25.119 | 0.18105 | WMa,TruStrain™
11 | 1 | 11.682 | 13.811 | 1.182 | 12.8 | 18.089 | 0.21171 | WMa,TruStrain™
12 | 1 | 6.1487 | 10.677 | 1.736 | 20.8 | 12.321 | 0.23415 | WMa,TruStrain™
13 | 1 | 3.0948 | 7.8198 | 2.527 | 33.8 | 8.4099 | 0.25951 | WMa,TruStrain™
14 | 1 | 1.6224 | 5.629 | 3.47 | 54.8 | 5.8582 | 0.29353 | WMa,TruStrain™
15 | 1 | 0.87553 | 4.0384 | 4.613 | 89 | 4.1322 | 0.33621 | WMa,TruStrain™
16 | 1 | 0.48398 | 2.9091 | 6.011 | 145 | 2.9491 | 0.38962 | WMa,TruStrain™
17 | 1 | 0.26961 | 2.1025 | 7.798 | 235 | 2.1197 | 0.45473 | WMa,TruStrain™
18 | 1 | 0.15162 | 1.5251 | 10.059 | 381 | 1.5326 | 0.53387 | WMa,TruStrain™
19 | 1 | 0.084942 | 1.1079 | 13.043 | 619 | 1.1111 | 0.62847 | WMa,TruStrain™
20 | 1 | 0.048637 | 0.81284 | 16.712 | 1010 | 0.81429 | 0.74788 | WMa,TruStrain™