## PLA
Point No. | Shear Rate | Shear Stress | Viscosity | Temperature | Torque | Status
| [1/s] | [Pa] | [mPa·s] | [°C] | [mN·m]
1 | 0.75 | 0.88525 | 1180.5 | 23.87 | 0.080898 | Dy_auto
2 | 0.83 | 0.98312 | 1184.2 | 23.87 | 0.089841 | Dy_auto
3 | 0.919 | 1.0894 | 1185.5 | 23.87 | 0.099553 | Dy_auto
4 | 1.02 | 1.2061 | 1186.1 | 23.88 | 0.11022 | Dy_auto
5 | 1.13 | 1.327 | 1178.9 | 23.88 | 0.12127 | Dy_auto
6 | 1.25 | 1.4565 | 1169 | 23.89 | 0.1331 | Dy_auto
7 | 1.38 | 1.5918 | 1154.1 | 23.89 | 0.14547 | Dy_auto
8 | 1.53 | 1.7427 | 1141.6 | 23.9 | 0.15926 | Dy_auto
9 | 1.69 | 1.9105 | 1130.7 | 23.91 | 0.17459 | Dy_auto
10 | 1.87 | 2.1026 | 1124.2 | 23.93 | 0.19215 | Dy_auto
11 | 2.07 | 2.3142 | 1117.8 | 23.94 | 0.21148 | Dy_auto
12 | 2.29 | 2.5468 | 1111.4 | 23.96 | 0.23274 | Dy_auto
13 | 2.54 | 2.8027 | 1104.9 | 23.98 | 0.25612 | Dy_auto
14 | 2.81 | 3.0843 | 1098.6 | 24 | 0.28186 | Dy_auto
15 | 3.11 | 3.3939 | 1092.1 | 24.02 | 0.31014 | Dy_auto
16 | 3.44 | 3.7355 | 1085.9 | 24.05 | 0.34137 | Dy_auto
17 | 3.81 | 4.1175 | 1081.4 | 24.08 | 0.37627 | Dy_auto
18 | 4.21 | 4.5391 | 1077 | 24.11 | 0.4148 | Dy_auto
19 | 4.67 | 5.0038 | 1072.6 | 24.14 | 0.45726 | Dy_auto
20 | 5.16 | 5.5142 | 1067.8 | 24.18 | 0.5039 | Dy_auto
21 | 5.72 | 6.08 | 1063.7 | 24.22 | 0.55561 | Dy_auto
22 | 6.33 | 6.6863 | 1056.8 | 24.26 | 0.61102 | Dy_auto
23 | 7 | 7.3387 | 1047.9 | 24.31 | 0.67064 | Dy_auto
24 | 7.75 | 8.0392 | 1037.1 | 24.36 | 0.73465 | Dy_auto
25 | 8.58 | 8.8054 | 1026.2 | 24.41 | 0.80467 | Dy_auto
26 | 9.5 | 9.6397 | 1015 | 24.47 | 0.88091 | Dy_auto
27 | 10.5 | 10.552 | 1003.7 | 24.52 | 0.96431 | Dy_auto
28 | 11.6 | 11.571 | 994.39 | 24.58 | 1.0574 | Dy_auto
29 | 12.9 | 12.711 | 986.87 | 24.64 | 1.1616 | Dy_auto
30 | 14.3 | 13.918 | 976.24 | 24.71 | 1.2719 | Dy_auto
31 | 15.8 | 15.272 | 967.71 | 24.77 | 1.3956 | Dy_auto
32 | 17.5 | 16.764 | 959.7 | 24.83 | 1.5319 | Dy_auto
33 | 19.3 | 18.54 | 958.86 | 24.9 | 1.6942 | Dy_auto
34 | 21.4 | 20.326 | 949.74 | 24.96 | 1.8575 | Dy_auto
35 | 23.7 | 22.255 | 939.45 | 25.02 | 2.0337 | Dy_auto
36 | 26.2 | 24.815 | 946.35 | 25.08 | 2.2676 | Dy_auto
37 | 29 | 26.676 | 919.12 | 25.14 | 2.4378 | Dy_auto
38 | 32.1 | 29.352 | 913.65 | 25.19 | 2.6823 | Dy_auto
39 | 35.6 | 31.644 | 889.87 | 25.25 | 2.8917 | Dy_auto
40 | 39.4 | 34.369 | 873.18 | 25.29 | 3.1408 | Dy_auto
41 | 43.6 | 37.088 | 851.26 | 25.33 | 3.3892 | Dy_auto
42 | 48.2 | 39.974 | 828.9 | 25.37 | 3.6529 | Dy_auto
43 | 53.4 | 42.87 | 803.11 | 25.4 | 3.9176 | Dy_auto
44 | 59.1 | 46.109 | 780.38 | 25.42 | 4.2136 | Dy_auto
45 | 65.4 | 48.607 | 743.21 | 25.44 | 4.4418 | Dy_auto
46 | 72.4 | 52.283 | 722.23 | 25.45 | 4.7778 | Dy_auto
47 | 80.1 | 54.787 | 683.74 | 25.45 | 5.0066 | Dy_auto
48 | 88.7 | 57.628 | 649.74 | 25.45 | 5.2662 | Dy_auto
49 | 98.2 | 60.021 | 611.38 | 25.44 | 5.4849 | Dy_auto
50 | 109 | 62.027 | 570.81 | 25.42 | 5.6682 | Dy_auto
51 | 120 | 58.716 | 488.16 | 25.4 | 5.3657 | Dy_auto
52 | 133 | 53.985 | 405.49 | 25.38 | 4.9333 | Dy_auto
53 | 147 | 46.738 | 317.14 | 25.35 | 4.2711 | Dy_auto
54 | 163 | 34.621 | 212.23 | 25.31 | 3.1638 | Dy_auto
55 | 181 | 28.569 | 158.23 | 25.28 | 2.6108 | Dy_auto
56 | 200 | 23.775 | 118.96 | 25.24 | 2.1727 | Dy_auto
57 | 221 | 11.206 | 50.655 | 25.21 | 1.024 | Dy_auto
58 | 245 | 10.067 | 41.116 | 25.17 | 0.91999 | Dy_auto
59 | 271 | 11.031 | 40.7 | 25.14 | 1.008 | Dy_auto
60 | 300 | 12.313 | 41.044 | 25.11 | 1.1252 | Dy_auto

## lignin
Point No. | Shear Rate | Shear Stress | Viscosity | Temperature | Torque | Status
| [1/s] | [Pa] | [mPa·s] | [°C] | [mN·m]
1 | 0.75 | 0.029724 | 39.624 | 25.03 | 0.0027163 | Dy_auto
2 | 0.83 | 0.035944 | 43.314 | 25.03 | 0.0032847 | Dy_auto
3 | 0.918 | 0.043196 | 47.033 | 25.03 | 0.0039474 | Dy_auto
4 | 1.02 | 0.048314 | 47.508 | 25.04 | 0.0044151 | Dy_auto
5 | 1.13 | 0.054134 | 48.093 | 25.04 | 0.004947 | Dy_auto
6 | 1.25 | 0.071741 | 57.586 | 25.04 | 0.006556 | Dy_auto
7 | 1.38 | 0.063021 | 45.699 | 25.05 | 0.0057591 | Dy_auto
8 | 1.53 | 0.077055 | 50.475 | 25.05 | 0.0070415 | Dy_auto
9 | 1.69 | 0.083246 | 49.27 | 25.05 | 0.0076073 | Dy_auto
10 | 1.87 | 0.093326 | 49.904 | 25.06 | 0.0085284 | Dy_auto
11 | 2.07 | 0.10624 | 51.322 | 25.06 | 0.0097088 | Dy_auto
12 | 2.29 | 0.11488 | 50.125 | 25.06 | 0.010498 | Dy_auto
13 | 2.54 | 0.12897 | 50.857 | 25.06 | 0.011786 | Dy_auto
14 | 2.81 | 0.14535 | 51.771 | 25.07 | 0.013283 | Dy_auto
15 | 3.11 | 0.16125 | 51.889 | 25.07 | 0.014735 | Dy_auto
16 | 3.44 | 0.18036 | 52.44 | 25.08 | 0.016482 | Dy_auto
17 | 3.81 | 0.19992 | 52.509 | 25.08 | 0.018269 | Dy_auto
18 | 4.21 | 0.22335 | 52.997 | 25.08 | 0.02041 | Dy_auto
19 | 4.66 | 0.24881 | 53.336 | 25.08 | 0.022737 | Dy_auto
20 | 5.16 | 0.27597 | 53.443 | 25.09 | 0.025219 | Dy_auto
21 | 5.72 | 0.30499 | 53.361 | 25.09 | 0.027871 | Dy_auto
22 | 6.33 | 0.3332 | 52.665 | 25.1 | 0.030449 | Dy_auto
23 | 7 | 0.36349 | 51.905 | 25.1 | 0.033217 | Dy_auto
24 | 7.75 | 0.39155 | 50.511 | 25.1 | 0.035781 | Dy_auto
25 | 8.58 | 0.42474 | 49.502 | 25.1 | 0.038815 | Dy_auto
26 | 9.5 | 0.47239 | 49.739 | 25.1 | 0.043168 | Dy_auto
27 | 10.5 | 0.52274 | 49.724 | 25.11 | 0.047769 | Dy_auto
28 | 11.6 | 0.58634 | 50.388 | 25.11 | 0.053581 | Dy_auto
29 | 12.9 | 0.65302 | 50.699 | 25.11 | 0.059675 | Dy_auto
30 | 14.3 | 0.70683 | 49.577 | 25.11 | 0.064593 | Dy_auto
31 | 15.8 | 0.7679 | 48.66 | 25.1 | 0.070173 | Dy_auto
32 | 17.5 | 0.86787 | 49.685 | 25.1 | 0.079309 | Dy_auto
33 | 19.3 | 0.96168 | 49.737 | 25.1 | 0.087881 | Dy_auto
34 | 21.4 | 1.0463 | 48.89 | 25.1 | 0.095616 | Dy_auto
35 | 23.7 | 1.1937 | 50.391 | 25.1 | 0.10909 | Dy_auto
36 | 26.2 | 1.2958 | 49.42 | 25.09 | 0.11842 | Dy_auto
37 | 29 | 1.4414 | 49.664 | 25.09 | 0.13172 | Dy_auto
38 | 32.1 | 1.6043 | 49.937 | 25.09 | 0.14661 | Dy_auto
39 | 35.6 | 1.7712 | 49.808 | 25.08 | 0.16185 | Dy_auto
40 | 39.4 | 1.9758 | 50.197 | 25.07 | 0.18055 | Dy_auto
41 | 43.6 | 2.1828 | 50.101 | 25.07 | 0.19947 | Dy_auto
42 | 48.2 | 2.4261 | 50.309 | 25.06 | 0.22171 | Dy_auto
43 | 53.4 | 2.6914 | 50.421 | 25.05 | 0.24595 | Dy_auto
44 | 59.1 | 2.9928 | 50.653 | 25.04 | 0.27349 | Dy_auto
45 | 65.4 | 3.3311 | 50.935 | 25.03 | 0.30441 | Dy_auto
46 | 72.4 | 3.708 | 51.222 | 25.02 | 0.33885 | Dy_auto
47 | 80.1 | 4.1332 | 51.583 | 25.01 | 0.37771 | Dy_auto
48 | 88.7 | 4.6114 | 51.993 | 25.01 | 0.42141 | Dy_auto
49 | 98.2 | 5.1448 | 52.406 | 25 | 0.47015 | Dy_auto
50 | 109 | 5.7417 | 52.839 | 25 | 0.5247 | Dy_auto
51 | 120 | 6.3997 | 53.207 | 24.99 | 0.58483 | Dy_auto
52 | 133 | 7.1295 | 53.55 | 24.99 | 0.65152 | Dy_auto
53 | 147 | 8.0048 | 54.319 | 24.99 | 0.7315 | Dy_auto
54 | 163 | 8.9336 | 54.767 | 24.98 | 0.81638 | Dy_auto
55 | 181 | 9.9528 | 55.124 | 24.98 | 0.90952 | Dy_auto
56 | 200 | 11.065 | 55.368 | 24.98 | 1.0112 | Dy_auto
57 | 221 | 12.751 | 57.641 | 24.98 | 1.1652 | Dy_auto
58 | 245 | 14.448 | 59.008 | 24.98 | 1.3203 | Dy_auto
59 | 271 | 15.983 | 58.971 | 24.98 | 1.4606 | Dy_auto
60 | 300 | 17.412 | 58.039 | 24.98 | 1.5911 | Dy_auto

## 60-30-7
Point No. | Shear Rate | Shear Stress | Viscosity | Temperature | Torque | Status | reg | Point No. | Shear Rate | Shear Stress | Viscosity | Temperature | Torque | Status
| [1/s] | [Pa] | [mPa·s] | [°C] | [mN·m] |  |  |  | [1/s] | [Pa] | [mPa·s] | [°C] | [mN·m]
1 | 0.5 | 7.7765 | 15552 | 24.93 | 0.71064 | Dy_auto |  | 1 | 0.1 | 25.76 | 257600
2 | 0.557 | 11.357 | 20382 | 24.92 | 1.0378 | Dy_auto |  | 2 | 0.107 | 25.838 | 240970
3 | 0.621 | 13.211 | 21272 | 24.91 | 1.2072 | Dy_auto |  | 3 | 0.115 | 25.919 | 225430
4 | 0.692 | 14.753 | 21315 | 24.9 | 1.3481 | Dy_auto |  | 4 | 0.123 | 26.003 | 210920
5 | 0.771 | 16.225 | 21033 | 24.89 | 1.4827 | Dy_auto |  | 5 | 0.132 | 26.092 | 197370
6 | 0.86 | 17.661 | 20541 | 24.88 | 1.6139 | Dy_auto |  | 6 | 0.142 | 26.183 | 184720
7 | 0.958 | 19.074 | 19905 | 24.87 | 1.743 | Dy_auto |  | 7 | 0.152 | 26.279 | 172900
8 | 1.07 | 20.479 | 19176 | 24.86 | 1.8714 | Dy_auto |  | 8 | 0.163 | 26.379 | 161860
9 | 1.19 | 21.895 | 18395 | 24.84 | 2.0009 | Dy_auto |  | 9 | 0.175 | 26.484 | 151550
10 | 1.33 | 23.304 | 17567 | 24.83 | 2.1296 | Dy_auto |  | 10 | 0.187 | 26.593 | 141920
11 | 1.48 | 24.74 | 16733 | 24.82 | 2.2608 | Dy_auto |  | 11 | 0.201 | 26.706 | 132920
12 | 1.65 | 26.175 | 15885 | 24.81 | 2.392 | Dy_auto |  | 12 | 0.215 | 26.825 | 124510
13 | 1.84 | 27.616 | 15037 | 24.8 | 2.5236 | Dy_auto |  | 13 | 0.231 | 26.949 | 116650
14 | 2.05 | 29.088 | 14211 | 24.79 | 2.6582 | Dy_auto |  | 14 | 0.248 | 27.078 | 109310
15 | 2.28 | 30.571 | 13401 | 24.78 | 2.7937 | Dy_auto |  | 15 | 0.266 | 27.212 | 102450
16 | 2.54 | 32.063 | 12611 | 24.76 | 2.93 | Dy_auto |  | 16 | 0.285 | 27.353 | 96040
17 | 2.83 | 33.576 | 11849 | 24.75 | 3.0683 | Dy_auto |  | 17 | 0.305 | 27.499 | 90047
18 | 3.16 | 35.119 | 11120 | 24.74 | 3.2093 | Dy_auto |  | 18 | 0.327 | 27.652 | 84445
19 | 3.52 | 36.665 | 10417 | 24.73 | 3.3506 | Dy_auto |  | 19 | 0.351 | 27.811 | 79207
20 | 3.92 | 38.254 | 9751.5 | 24.72 | 3.4958 | Dy_auto |  | 20 | 0.376 | 27.977 | 74311
21 | 4.37 | 39.891 | 9123.9 | 24.71 | 3.6454 | Dy_auto |  | 21 | 0.404 | 28.151 | 69732
22 | 4.87 | 41.505 | 8517.5 | 24.7 | 3.7929 | Dy_auto |  | 22 | 0.433 | 28.332 | 65451
23 | 5.43 | 43.139 | 7943.2 | 24.69 | 3.9422 | Dy_auto |  | 23 | 0.464 | 28.521 | 61446
24 | 6.05 | 44.934 | 7423.7 | 24.68 | 4.1063 | Dy_auto |  | 24 | 0.498 | 28.718 | 57701
25 | 6.75 | 46.617 | 6910.4 | 24.68 | 4.26 | Dy_auto |  | 25 | 0.534 | 28.923 | 54197
26 | 7.52 | 48.429 | 6441.3 | 24.67 | 4.4256 | Dy_auto |  | 26 | 0.572 | 29.138 | 50919
27 | 8.38 | 50.321 | 6005.1 | 24.66 | 4.5985 | Dy_auto |  | 27 | 0.614 | 29.361 | 47852
28 | 9.34 | 52.176 | 5586.7 | 24.66 | 4.768 | Dy_auto |  | 28 | 0.658 | 29.595 | 44981
29 | 10.4 | 54.085 | 5196.1 | 24.65 | 4.9425 | Dy_auto |  | 29 | 0.705 | 29.838 | 42295
30 | 11.6 | 56.092 | 4835.2 | 24.65 | 5.1258 | Dy_auto |  | 30 | 0.756 | 30.092 | 39780
31 | 12.9 | 58.222 | 4503.2 | 24.65 | 5.3206 | Dy_auto |  | 31 | 0.811 | 30.357 | 37425
32 | 14.4 | 60.563 | 4202.9 | 24.65 | 5.5344 | Dy_auto |  | 32 | 0.87 | 30.633 | 35221
33 | 16.1 | 62.962 | 3920.4 | 24.65 | 5.7537 | Dy_auto |  | 33 | 0.933 | 30.922 | 33156
34 | 17.9 | 65.637 | 3667 | 24.65 | 5.9982 | Dy_auto |  | 34 | 1 | 31.223 | 31223
35 | 19.9 | 68.597 | 3438.6 | 24.65 | 6.2686 | Dy_auto |  | 35 | 1.07 | 31.536 | 29411
36 | 22.2 | 71.572 | 3219 | 24.66 | 6.5405 | Dy_auto |  | 36 | 1.15 | 31.864 | 27713
37 | 24.8 | 74.91 | 3023 | 24.66 | 6.8455 | Dy_auto |  | 37 | 1.23 | 32.205 | 26123
38 | 27.6 | 78.397 | 2838.6 | 24.66 | 7.1641 | Dy_auto |  | 38 | 1.32 | 32.562 | 24632
39 | 30.8 | 82.048 | 2665.6 | 24.67 | 7.4979 | Dy_auto |  | 39 | 1.42 | 32.933 | 23234
40 | 34.3 | 86.298 | 2515.6 | 24.68 | 7.8862 | Dy_auto |  | 40 | 1.52 | 33.321 | 21923
41 | 38.2 | 90.241 | 2360.2 | 24.69 | 8.2465 | Dy_auto |  | 41 | 1.63 | 33.726 | 20694
42 | 42.6 | 94.732 | 2223.1 | 24.7 | 8.657 | Dy_auto |  | 42 | 1.75 | 34.148 | 19541
43 | 47.5 | 99.457 | 2094.2 | 24.71 | 9.0887 | Dy_auto |  | 43 | 1.87 | 34.588 | 18459
44 | 52.9 | 104.33 | 1971.1 | 24.73 | 9.5343 | Dy_auto |  | 44 | 2.01 | 35.047 | 17443
45 | 59 | 109.72 | 1859.8 | 24.74 | 10.026 | Dy_auto |  | 45 | 2.15 | 35.527 | 16490
46 | 65.7 | 115.74 | 1760.4 | 24.76 | 10.577 | Dy_auto |  | 46 | 2.31 | 36.026 | 15595
47 | 73.3 | 122.11 | 1666.3 | 24.78 | 11.159 | Dy_auto |  | 47 | 2.48 | 36.548 | 14754
48 | 81.7 | 129.05 | 1580.1 | 24.8 | 11.793 | Dy_auto |  | 48 | 2.66 | 37.092 | 13965
49 | 91 | 136.32 | 1497.7 | 24.82 | 12.458 | Dy_auto |  | 49 | 2.85 | 37.66 | 13223
50 | 101 | 143.75 | 1417 | 24.83 | 13.136 | Dy_auto |  | 50 | 3.05 | 38.252 | 12526
51 | 113 | 151.42 | 1339.2 | 24.85 | 13.838 | Dy_auto |  | 51 | 3.27 | 38.87 | 11870
52 | 126 | 159.48 | 1265.6 | 24.86 | 14.574 | Dy_auto |  | 52 | 3.51 | 39.514 | 11254
53 | 140 | 167.94 | 1195.8 | 24.88 | 15.347 | Dy_auto |  | 53 | 3.76 | 40.186 | 10674
54 | 157 | 176.81 | 1129.6 | 24.89 | 16.158 | Dy_auto |  | 54 | 4.04 | 40.888 | 10128
55 | 174 | 186.06 | 1066.5 | 24.91 | 17.002 | Dy_auto |  | 55 | 4.33 | 41.62 | 9614.7
56 | 194 | 195.67 | 1006.4 | 24.92 | 17.881 | Dy_auto |  | 56 | 4.64 | 42.383 | 9131.2
57 | 217 | 205.6 | 948.8 | 24.93 | 18.789 | Dy_auto |  | 57 | 4.98 | 43.179 | 8675.8
58 | 242 | 215.86 | 893.77 | 24.94 | 19.726 | Dy_auto |  | 58 | 5.34 | 44.01 | 8246.7
59 | 269 | 226.43 | 841.2 | 24.94 | 20.692 | Dy_auto |  | 59 | 5.72 | 44.877 | 7842.4
60 | 300 | 237.25 | 790.84 | 24.96 | 21.681 | Dy_auto |  | 60 | 6.14 | 45.781 | 7461.2
[8 empty] | 61 | 6.58 | 46.725 | 7101.7
[8 empty] | 62 | 7.05 | 47.709 | 6762.6
[8 empty] | 63 | 7.56 | 48.736 | 6442.6
[8 empty] | 64 | 8.11 | 49.807 | 6140.4
[8 empty] | 65 | 8.7 | 50.924 | 5855
[8 empty] | 66 | 9.33 | 52.09 | 5585.4
[8 empty] | 67 | 10 | 53.306 | 5330.6
[8 empty] | 68 | 10.7 | 54.575 | 5089.7
[8 empty] | 69 | 11.5 | 55.898 | 4861.8
[8 empty] | 70 | 12.3 | 57.279 | 4646.1
[8 empty] | 71 | 13.2 | 58.72 | 4441.9
[8 empty] | 72 | 14.2 | 60.223 | 4248.6
[8 empty] | 73 | 15.2 | 61.79 | 4065.4
[8 empty] | 74 | 16.3 | 63.426 | 3891.8
[8 empty] | 75 | 17.5 | 65.132 | 3727.1
[8 empty] | 76 | 18.7 | 66.913 | 3570.9
[8 empty] | 77 | 20.1 | 68.77 | 3422.7
[8 empty] | 78 | 21.5 | 70.707 | 3281.9
[8 empty] | 79 | 23.1 | 72.728 | 3148.2
[8 empty] | 80 | 24.8 | 74.837 | 3021.2
[8 empty] | 81 | 26.6 | 77.037 | 2900.4
[8 empty] | 82 | 28.5 | 79.332 | 2785.5
[8 empty] | 83 | 30.5 | 81.726 | 2676.1
[8 empty] | 84 | 32.7 | 84.223 | 2572.1
[8 empty] | 85 | 35.1 | 86.829 | 2472.9
[8 empty] | 86 | 37.6 | 89.547 | 2378.5
[8 empty] | 87 | 40.4 | 92.383 | 2288.4
[8 empty] | 88 | 43.3 | 95.342 | 2202.5
[8 empty] | 89 | 46.4 | 98.428 | 2120.6
[8 empty] | 90 | 49.8 | 101.65 | 2042.3
[8 empty] | 91 | 53.4 | 105.01 | 1967.6
[8 empty] | 92 | 57.2 | 108.51 | 1896.3
[8 empty] | 93 | 61.4 | 112.17 | 1828.1
[8 empty] | 94 | 65.8 | 115.98 | 1762.8
[8 empty] | 95 | 70.5 | 119.96 | 1700.4
[8 empty] | 96 | 75.6 | 124.11 | 1640.7
[8 empty] | 97 | 81.1 | 128.44 | 1583.5
[8 empty] | 98 | 87 | 132.96 | 1528.7
[8 empty] | 99 | 93.3 | 137.67 | 1476.2
[8 empty] | 100 | 100 | 142.59 | 1425.9

## 90-30-7
Point No. | Shear Rate | Shear Stress | Viscosity | Temperature | Torque | Status | reg | Point No. | Shear Rate | Shear Stress | Viscosity | Temperature | Torque | Status
| [1/s] | [Pa] | [mPa·s] | [°C] | [mN·m] |  |  |  | [1/s] | [Pa] | [mPa·s] | [°C] | [mN·m]
1 | 0.75 | 2.7764 | 3702.3 | 24.98 | 0.25371 | Dy_auto |  | 1 | 0.1 | 4.0004 | 40004
2 | 0.83 | 2.8841 | 3474.5 | 24.98 | 0.26356 | Dy_auto |  | 2 | 0.107 | 4.0067 | 37367
3 | 0.919 | 3.003 | 3268.6 | 24.98 | 0.27443 | Dy_auto |  | 3 | 0.115 | 4.0134 | 34906
4 | 1.02 | 3.1055 | 3053.8 | 24.98 | 0.28379 | Dy_auto |  | 4 | 0.123 | 4.0204 | 32610
5 | 1.13 | 3.2035 | 2846 | 24.98 | 0.29275 | Dy_auto |  | 5 | 0.132 | 4.0277 | 30468
6 | 1.25 | 3.3028 | 2650.8 | 24.98 | 0.30182 | Dy_auto |  | 6 | 0.142 | 4.0354 | 28469
7 | 1.38 | 3.3968 | 2462.8 | 24.99 | 0.31041 | Dy_auto |  | 7 | 0.152 | 4.0434 | 26603
8 | 1.53 | 3.4899 | 2286.2 | 24.99 | 0.31892 | Dy_auto |  | 8 | 0.163 | 4.0518 | 24862
9 | 1.69 | 3.593 | 2126.3 | 24.99 | 0.32834 | Dy_auto |  | 9 | 0.175 | 4.0607 | 23237
10 | 1.87 | 3.6889 | 1972.2 | 24.99 | 0.3371 | Dy_auto |  | 10 | 0.187 | 4.0699 | 21720
11 | 2.07 | 3.8018 | 1836.4 | 24.99 | 0.34742 | Dy_auto |  | 11 | 0.201 | 4.0796 | 20304
12 | 2.29 | 3.9109 | 1706.6 | 24.99 | 0.35739 | Dy_auto |  | 12 | 0.215 | 4.0898 | 18983
13 | 2.54 | 4.0288 | 1588.4 | 24.99 | 0.36817 | Dy_auto |  | 13 | 0.231 | 4.1005 | 17750
14 | 2.81 | 4.1285 | 1470.4 | 24.99 | 0.37727 | Dy_auto |  | 14 | 0.248 | 4.1116 | 16599
15 | 3.11 | 4.2557 | 1369.4 | 24.99 | 0.3889 | Dy_auto |  | 15 | 0.266 | 4.1234 | 15524
16 | 3.44 | 4.3937 | 1277.3 | 24.99 | 0.40151 | Dy_auto |  | 16 | 0.285 | 4.1356 | 14521
17 | 3.81 | 4.5419 | 1192.8 | 24.99 | 0.41506 | Dy_auto |  | 17 | 0.305 | 4.1485 | 13584
18 | 4.21 | 4.7485 | 1126.7 | 24.99 | 0.43394 | Dy_auto |  | 18 | 0.327 | 4.162 | 12710
19 | 4.67 | 4.9152 | 1053.6 | 24.99 | 0.44917 | Dy_auto |  | 19 | 0.351 | 4.1761 | 11894
20 | 5.16 | 5.0927 | 986.24 | 24.99 | 0.46539 | Dy_auto |  | 20 | 0.376 | 4.1909 | 11132
21 | 5.72 | 5.2922 | 925.89 | 25 | 0.48362 | Dy_auto |  | 21 | 0.404 | 4.2065 | 10420
22 | 6.33 | 5.5415 | 875.89 | 25 | 0.5064 | Dy_auto |  | 22 | 0.433 | 4.2227 | 9755.1
23 | 7 | 5.8074 | 829.27 | 25 | 0.5307 | Dy_auto |  | 23 | 0.464 | 4.2398 | 9134.4
24 | 7.75 | 6.0577 | 781.47 | 25 | 0.55357 | Dy_auto |  | 24 | 0.498 | 4.2577 | 8554.7
25 | 8.58 | 6.3055 | 734.88 | 25 | 0.57622 | Dy_auto |  | 25 | 0.534 | 4.2764 | 8013.2
26 | 9.5 | 6.5805 | 692.88 | 25 | 0.60135 | Dy_auto |  | 26 | 0.572 | 4.2961 | 7507.5
27 | 10.5 | 6.8335 | 650.03 | 25 | 0.62447 | Dy_auto |  | 27 | 0.614 | 4.3166 | 7035.1
28 | 11.6 | 7.0681 | 607.42 | 24.99 | 0.64591 | Dy_auto |  | 28 | 0.658 | 4.3382 | 6593.7
29 | 12.9 | 7.3233 | 568.57 | 25 | 0.66923 | Dy_auto |  | 29 | 0.705 | 4.3608 | 6181.4
30 | 14.3 | 7.6037 | 533.34 | 24.99 | 0.69486 | Dy_auto |  | 30 | 0.756 | 4.3845 | 5796.1
31 | 15.8 | 7.9019 | 500.73 | 25 | 0.7221 | Dy_auto |  | 31 | 0.811 | 4.4094 | 5436.1
32 | 17.5 | 8.2314 | 471.24 | 25 | 0.75221 | Dy_auto |  | 32 | 0.87 | 4.4354 | 5099.7
33 | 19.3 | 8.5233 | 440.83 | 25 | 0.77889 | Dy_auto |  | 33 | 0.933 | 4.4627 | 4785.2
34 | 21.4 | 8.9089 | 416.28 | 25 | 0.81413 | Dy_auto |  | 34 | 1 | 4.4913 | 4491.3
35 | 23.7 | 9.3299 | 393.85 | 25 | 0.85259 | Dy_auto |  | 35 | 1.07 | 4.5213 | 4216.6
36 | 26.2 | 9.5069 | 362.57 | 25 | 0.86877 | Dy_auto |  | 36 | 1.15 | 4.5527 | 3959.7
37 | 29 | 9.8823 | 340.5 | 24.99 | 0.90308 | Dy_auto |  | 37 | 1.23 | 4.5857 | 3719.6
38 | 32.1 | 10.194 | 317.33 | 25 | 0.9316 | Dy_auto |  | 38 | 1.32 | 4.6202 | 3495
39 | 35.6 | 10.595 | 297.95 | 24.99 | 0.9682 | Dy_auto |  | 39 | 1.42 | 4.6564 | 3285
40 | 39.4 | 11.147 | 283.21 | 24.99 | 1.0187 | Dy_auto |  | 40 | 1.52 | 4.6943 | 3088.5
41 | 43.6 | 11.657 | 267.57 | 24.99 | 1.0653 | Dy_auto |  | 41 | 1.63 | 4.734 | 2904.8
42 | 48.2 | 12.3 | 255.07 | 24.99 | 1.1241 | Dy_auto |  | 42 | 1.75 | 4.7757 | 2732.8
43 | 53.4 | 12.901 | 241.68 | 24.99 | 1.1789 | Dy_auto |  | 43 | 1.87 | 4.8194 | 2572
44 | 59.1 | 13.618 | 230.48 | 24.99 | 1.2444 | Dy_auto |  | 44 | 2.01 | 4.8651 | 2421.4
45 | 65.4 | 14.329 | 219.1 | 25 | 1.3094 | Dy_auto |  | 45 | 2.15 | 4.9131 | 2280.5
46 | 72.4 | 15.083 | 208.36 | 25 | 1.3783 | Dy_auto |  | 46 | 2.31 | 4.9634 | 2148.5
47 | 80.1 | 15.872 | 198.08 | 25 | 1.4504 | Dy_auto |  | 47 | 2.48 | 5.0161 | 2025
48 | 88.7 | 16.697 | 188.26 | 25 | 1.5259 | Dy_auto |  | 48 | 2.66 | 5.0713 | 1909.3
49 | 98.2 | 17.562 | 178.89 | 25 | 1.6049 | Dy_auto |  | 49 | 2.85 | 5.1292 | 1801
50 | 109 | 18.511 | 170.35 | 25 | 1.6916 | Dy_auto |  | 50 | 3.05 | 5.1899 | 1699.4
51 | 120 | 19.549 | 162.53 | 25 | 1.7865 | Dy_auto |  | 51 | 3.27 | 5.2535 | 1604.3
52 | 133 | 20.562 | 154.44 | 25 | 1.879 | Dy_auto |  | 52 | 3.51 | 5.3201 | 1515.2
53 | 147 | 21.695 | 147.22 | 25 | 1.9826 | Dy_auto |  | 53 | 3.76 | 5.39 | 1431.6
54 | 163 | 22.69 | 139.1 | 25 | 2.0735 | Dy_auto |  | 54 | 4.04 | 5.4632 | 1353.3
55 | 181 | 24.076 | 133.35 | 25 | 2.2001 | Dy_auto |  | 55 | 4.33 | 5.5399 | 1279.8
56 | 200 | 25.592 | 128.05 | 25 | 2.3387 | Dy_auto |  | 56 | 4.64 | 5.6204 | 1210.9
57 | 221 | 27.233 | 123.11 | 25 | 2.4887 | Dy_auto |  | 57 | 4.98 | 5.7047 | 1146.2
58 | 245 | 29.022 | 118.53 | 25 | 2.6521 | Dy_auto |  | 58 | 5.34 | 5.793 | 1085.5
59 | 271 | 31.01 | 114.42 | 25 | 2.8338 | Dy_auto |  | 59 | 5.72 | 5.8857 | 1028.5
60 | 300 | 33.037 | 110.12 | 25 | 3.019 | Dy_auto |  | 60 | 6.14 | 5.9827 | 975.04
[8 empty] | 61 | 6.58 | 6.0845 | 924.79
[8 empty] | 62 | 7.05 | 6.1911 | 877.57
[8 empty] | 63 | 7.56 | 6.3029 | 833.2
[8 empty] | 64 | 8.11 | 6.42 | 791.49
[8 empty] | 65 | 8.7 | 6.5428 | 752.26
[8 empty] | 66 | 9.33 | 6.6715 | 715.36
[8 empty] | 67 | 10 | 6.8064 | 680.64
[8 empty] | 68 | 10.7 | 6.9478 | 647.95
[8 empty] | 69 | 11.5 | 7.0959 | 617.17
[8 empty] | 70 | 12.3 | 7.2512 | 588.17
[8 empty] | 71 | 13.2 | 7.414 | 560.84
[8 empty] | 72 | 14.2 | 7.5846 | 535.08
[8 empty] | 73 | 15.2 | 7.7635 | 510.78
[8 empty] | 74 | 16.3 | 7.9509 | 487.86
[8 empty] | 75 | 17.5 | 8.1473 | 466.22
[8 empty] | 76 | 18.7 | 8.3532 | 445.79
[8 empty] | 77 | 20.1 | 8.569 | 426.48
[8 empty] | 78 | 21.5 | 8.7952 | 408.24
[8 empty] | 79 | 23.1 | 9.0323 | 390.99
[8 empty] | 80 | 24.8 | 9.2807 | 374.67
[8 empty] | 81 | 26.6 | 9.5412 | 359.22
[8 empty] | 82 | 28.5 | 9.8141 | 344.59
[8 empty] | 83 | 30.5 | 10.1 | 330.74
[8 empty] | 84 | 32.7 | 10.4 | 317.6
[8 empty] | 85 | 35.1 | 10.714 | 305.15
[8 empty] | 86 | 37.6 | 11.044 | 293.33
[8 empty] | 87 | 40.4 | 11.389 | 282.12
[8 empty] | 88 | 43.3 | 11.751 | 271.46
[8 empty] | 89 | 46.4 | 12.13 | 261.34
[8 empty] | 90 | 49.8 | 12.528 | 251.71
[8 empty] | 91 | 53.4 | 12.944 | 242.56
[8 empty] | 92 | 57.2 | 13.381 | 233.84
[8 empty] | 93 | 61.4 | 13.839 | 225.54
[8 empty] | 94 | 65.8 | 14.319 | 217.63
[8 empty] | 95 | 70.5 | 14.821 | 210.09
[8 empty] | 96 | 75.6 | 15.349 | 202.9
[8 empty] | 97 | 81.1 | 15.901 | 196.03
[8 empty] | 98 | 87 | 16.48 | 189.48
[8 empty] | 99 | 93.3 | 17.087 | 183.21
[8 empty] | 100 | 100 | 17.723 | 177.23